## Prop=f(x)
Date | x [mm] Diameter | 1-Q1[%] | 1-Q3 [V%] | Delta Q0 | N
1 | 4 | 13.2 | 7.4 | 0.7 | 40437 | 1-Q1[%] | Distribution de frequence cumulée liée a la longueur (Refus)
| 3.15 | 62.5 | 55.1 | 9.5 |  | 1-Q3 [V%] | Distribution de frequence cumulative liée au volume (refus)
| 2.5 | 98 | 91.5 | 26.3 |  | Delta Q0 | Répartition des fractions liées au nombre
| 2 | 99.1 | 99.2 | 21.7 |  | N | Nombre de particules pour cet échantillon
| 1 | 100 | 100 | 12.5
| <1 | 100 | 100 | 29.3
2 | 4 | 11.9 | 7.3 | 85.1 | 54210
| 3.15 | 70.2 | 54.1 | 5.3
| 2.5 | 94.9 | 91 | 3.4
| 2 | 98.1 | 99.2 | 0.1
| 1 | 100 | 100 | 0.5
| <1 | 100 | 100 | 5.6
3 | 4 | 15.8 | 7.3 | 1.1 | 46391
| 3.15 | 72.9 | 54.1 | 13.1
| 2.5 | 98.4 | 91 | 34.5
| 2 | 98.4 | 99.2 | 27.7
| 1 | 100 | 100 | 15.5
| <1 | 100 | 100 | 8.1
4 | 4 | 14.3 | 8.2 | 0.1 | 52284
| 3.15 | 71.7 | 53.6 | 1.6
| 2.5 | 97.8 | 92 | 0.8
| 2 | 100 | 99.3 | 0.1
| 1 | 100 | 100 | 0.1
| <1 | 100 | 100 | 97.4
5 | 4 | 17.8 | 7.9 | 12.2 | 60129
| 3.15 | 84.6 | 55 | 47.6
| 2.5 | 99 | 90 | 22.8
| 2 | 100 | 98.8 | 3.5
| 1 | 100 | 100 | 6
| <1 | 100 | 100 | 8
6 | 4 | 11.2 | 7.1 | 11.1 | 57945
| 3.15 | 85.1 | 54.9 | 33.1
| 2.5 | 99.2 | 91 | 34.5
| 2 | 100 | 97.7 | 7.7
| 1 | 100 | 100 | 5.5
| <1 | 100 | 100 | 8.1
7 | 4 | 13.4 | 7.7 | 29.3 | 44029
| 3.15 | 89.1 | 54.3 | 12.5
| 2.5 | 98.7 | 91 | 21.7
| 2 | 100 | 98.5 | 26.3
| 1 | 100 | 100 | 9.5
| <1 | 100 | 100 | 0.7
8 | 4 | 14.6 | 8 | 33.1 | 48255
| 3.15 | 64.5 | 53.8 | 17.5
| 2.5 | 88.5 | 90 | 25.6
| 2 | 97.9 | 99.1 | 7.9
| 1 | 100 | 100 | 6.5
| <1 | 100 | 100 | 9.4
9 | 4 | 12.8 | 7.4 | 15.1 | 51267
| 3.15 | 84.2 | 55.2 | 28.6
| 2.5 | 96.8 | 91 | 22.3
| 2 | 99.5 | 98.9 | 16.9
| 1 | 100 | 100 | 9.8
| <1 | 100 | 100 | 7.3
10 | 4 | 17.7 | 8.3 | 20.5 | 54350
| 3.15 | 79.8 | 53.8 | 41.6
| 2.5 | 98.1 | 90 | 8.2
| 2 | 99.4 | 99.1 | 25.1
| 1 | 100 | 100 | 3.1
| <1 | 100 | 100 | 1.5
11 | 4 | 16.9 | 7.5 | 5.3 | 49912
| 3.15 | 81.4 | 54.9 | 87
| 2.5 | 99 | 90 | 3.2
| 2 | 100 | 99 | 1.5
| 1 | 100 | 100 | 0.9
| <1 | 100 | 100 | 3
12 | 4 | 13.4 | 8.5 | 34 | 60219
| 3.15 | 75.4 | 53.9 | 13.2
| 2.5 | 96.7 | 92 | 34.5
| 2 | 100 | 98.6 | 15.3
| 1 | 100 | 100 | 0.7
| <1 | 100 | 100 | 2.3
13 | 4 | 14.8 | 7.2 | 29.3 | 51476
| 3.15 | 86.9 | 54 | 12.5
| 2.5 | 98.7 | 92 | 21.7
| 2 | 100 | 99.6 | 26.3
| 1 | 100 | 100 | 9.5
| <1 | 100 | 100 | 0.7
14 | 4 | 15.4 | 8.4 | 0.1 | 46428
| 3.15 | 79.5 | 54.8 | 1.6
| 2.5 | 98 | 92 | 0.8
| 2 | 99.8 | 98.7 | 0.5
| 1 | 100 | 100 | 0.2
| <1 | 100 | 100 | 96.9
15 | 4 | 15.6 | 7.8 | 13.1 | 44057
| 3.15 | 84.9 | 54.7 | 68.3
| 2.5 | 99 | 90 | 9.3
| 2 | 100 |  | 3.4
| 1 | 100 | 100 | 5.6
| <1 | 100 | 100 | 0.3
16 | 4 | 14.8 | 7.8 | 35.2 | 55633
| 3.15 | 87.6 | 54.7 | 13.2
| 2.5 | 100 | 90 | 34.3
| 2 | 100 | 99.9 | 15.3
| 1 | 100 | 100 | 0.7
| <1 | 100 | 100 | 1.3
17 | 4 | 13.9 | 8.6 | 49.3 | 50392
| 3.15 | 82.2 | 54.7 | 12.7
| 2.5 | 96.7 | 90 | 21.7
| 2 | 100 | 99.5 | 6.3
| 1 | 100 | 100 | 9.5
| <1 | 100 | 100 | 0.7
18 | 4 | 11.5 | 7.6 | 50.4 | 43021
| 3.15 | 88.7 | 54.7 | 46.9
| 2.5 | 99.2 | 90 | 0.2
| 2 | 100 | 99.3 | 0.8
| 1 | 100 | 100 | 1.5
| <1 | 100 | 100 | 0.2
19 | 4 | 19 | 7.6 | 68.3 | 59288
| 3.15 | 89.4 | 54.6 | 9.3
| 2.5 | 99.1 | 92 | 3.5
| 2 | 100 | 98.8 | 5.6
| 1 | 100 | 100 | 13.1
| <1 | 100 | 100 | 0.3
20 | 4 | 18.1 | 8.7 | 34 | 52202
| 3.15 | 78.6 | 53.4 | 15.3
| 2.5 | 89.5 | 90 | 34.5
| 2 | 97.8 | 98 | 13.2
| 1 | 100 | 100 | 2.3
| <1 | 100 | 100 | 0.7
21 | 4 | 12.7 | 7 | 29.3 | 47284
| 3.15 | 82.6 | 53.3 | 12.5
| 2.5 | 98.5 | 91 | 21.7
| 2 | 100 | 99.7 | 26.3
| 1 | 100 | 100 | 9.5
| <1 | 100 | 100 | 0.7
22 | 4 | 16.8 | 8.9 | 0.3 | 45195
| 3.15 | 89.7 | 55.1 | 1.3
| 2.5 | 98.8 | 90 | 0.8
| 2 | 100 | 98.2 | 0.5
| 1 | 100 | 100 | 0.2
| <1 | 100 | 100 | 96.9
23 | 4 | 13.9 | 7.2 | 69.5 | 61266
| 3.15 | 79.4 | 53.2 | 10.9
| 2.5 | 98.4 | 92 | 15.2
| 2 | 100 | 99.3 | 2.5
| 1 | 100 | 100 | 1.5
| <1 | 100 | 100 | 0.4
24 | 4 | 14.2 | 8.2 | 58.3 | 53548
| 3.15 | 83.7 | 54.9 | 19.8
| 2.5 | 99.2 | 92 | 16.5
| 2 | 100 | 99.1 | 1.3
| 1 | 100 | 100 | 1.6
| <1 | 100 | 100 | 2.5
25 | 4 | 15.8 | 7.1 | 3.5 | 46149
| 3.15 | 81.9 | 55 | 3.6
| 2.5 | 99 | 90 | 0.5
| 2 | 100 | 98.1 | 8.9
| 1 | 100 | 100 | 13.2
| <1 | 100 | 100 | 70.3
26 | 4 | 17.3 | 8.7 | 43.8 | 46541
| 3.15 | 79.6 | 54.1 | 50.9
| 2.5 | 98.7 | 92 | 2
| 2 | 100 | 99.1 | 0.3
| 1 | 100 | 100 | 1.5
| <1 | 100 | 100 | 1.5
27 | 4 | 14.3 | 7.9 | 84.9 | 47462
| 3.15 | 86.2 | 53.1 | 5.2
| 2.5 | 95.7 | 91 | 0.2
| 2 | 98.9 | 99.8 | 3.5
| 1 | 100 | 100 | 2.1
| <1 | 100 | 100 | 4.1
28 | 4 | 13.1 | 8.4 | 76.8 | 55508
| 3.15 | 81.8 | 54.5 | 18.1
| 2.5 | 97.7 | 92 | 1.2
| 2 | 100 | 98.5 | 3.2
| 1 | 100 | 100 | 0.6
| <1 | 100 | 100 | 0.1
29 | 4 | 16.4 | 7.3 | 56.1 | 58433
| 3.15 | 84.7 | 54.8 | 30.6
| 2.5 | 98.6 | 92 | 5.1
| 2 | 100 | 99.6 | 4.8
| 1 | 100 | 100 | 1.6
| <1 | 100 | 100 | 1.8
30 | 4 | 14.5 | 8.5 | 29.3 | 52125
| 3.15 | 89.8 | 54.3 | 12.5
| 2.5 | 99.5 | 91 | 21.7
| 2 | 100 | 98.9 | 26.3
| 1 | 100 | 100 | 9.6
| <1 | 100 | 100 | 0.6
31 | 4 | 3.1 | 7.4 | 56.1 | 60608
| 3.15 | 5.6 | 55.2 | 10.5
| 2.5 | 10.6 | 90 | 12.9
| 2 | 18.7 | 98.7 | 0.1
| 1 | 100 | 100 | 11.3
| <1 | 100 | 100 | 9.1
32 | 4 | 12.9 | 8.6 | 34.3 | 47305
| 3.15 | 90.5 | 53 | 22
| 2.5 | 98 | 91 | 9.3
| 2 | 99.4 | 99.5 | 13.6
| 1 | 100 | 100 | 18.5
| <1 | 100 | 100 | 2.3
33 | 4 | 14.8 | 7.5 | 86.1 | 55454
| 3.15 | 79.7 | 54.6 | 2.3
| 2.5 | 89.9 | 91 | 5.1
| 2 | 98.5 | 99.2 | 5.6
| 1 | 100 | 100 | 0.5
| <1 | 100 | 100 | 0.4
34 | 4 | 11.3 | 8 | 29.3 | 50432
| 3.15 | 84.4 | 54.7 | 12.5
| 2.5 | 98.7 | 90 | 22.7
| 2 | 100 | 98.6 | 25.3
| 1 | 100 | 100 | 9.5
| <1 | 100 | 100 | 0.7
35 | 4 | 17.1 | 7.7 | 5.6 | 40477
| 3.15 | 89.6 | 54.4 | 82.2
| 2.5 | 99.1 | 92 | 6.2
| 2 | 100 | 98.6 | 3.2
| 1 | 100 | 100 | 1.5
| <1 | 100 | 100 | 1.3
36 | 4 | 15.6 | 8.3 | 67.9 | 53766
| 3.15 | 83.4 | 54 | 19.5
| 2.5 | 98.1 | 92 | 5.2
| 2 | 100 | 98.8 | 6.2
| 1 | 100 | 100 | 0.9
| <1 | 100 | 100 | 0.3
37 | 4 | 12.8 | 7.8 | 86.9 | 57635
| 3.15 | 82.5 | 55.1 | 2.3
| 2.5 | 97.4 | 91 | 3.1
| 2 | 99.2 | 98.3 | 5.6
| 1 | 100 | 100 | 1.2
| <1 | 100 | 100 | 0.9
38 | 4 | 13.2 | 8.1 | 76.7 | 50487
| 3.15 | 84.9 | 53.9 | 8.6
| 2.5 | 97.9 | 92 | 6.2
| 2 | 99 | 99 | 1.7
| 1 | 100 | 100 | 6.3
| <1 | 100 | 100 | 0.5
39 | 4 | 15.4 | 7 | 77.5 | 45452
| 3.15 | 88.1 | 54 | 11.8
| 2.5 | 98.4 | 90 | 9.1
| 2 | 100 | 99.7 | 0.8
| 1 | 100 | 100 | 0.6
| <1 | 100 | 100 | 0.2
40 | 4 | 18.2 | 8.8 | 51 | 55929
| 3.15 | 85.2 | 54.2 | 20.6
| 2.5 | 98.4 | 91 | 8.4
| 2 | 100 | 98.4 | 10.5
| 1 | 100 | 100 | 6.3
| <1 | 100 | 100 | 3.2
41 | 4 | 14.6 | 7.6 | 41.6 | 48098
| 3.15 | 78.9 | 53.8 | 28.5
| 2.5 | 92.5 | 91 | 14.1
| 2 | 97.6 | 99.1 | 2.3
| 1 | 100 | 100 | 8.2
| <1 | 100 | 100 | 4.3
42 | 4 | 12.4 | 8.9 | 77.1 | 50827
| 3.15 | 82.8 | 54.2 | 14.5
| 2.5 | 94.8 | 91 | 3.6
| 2 | 99 | 98.4 | 0.2
| 1 | 100 | 100 | 4.1
| <1 | 100 | 100 | 0.5
43 | 4 | 39 | 7.2 | 43.1 | 52394
| 3.15 | 68.4 | 54.3 | 16.1
| 2.5 | 70.5 | 90 | 20.1
| 2 | 85.6 | 98.2 | 3.5
| 1 | 91.5 | 100 | 7.1
| <1 | 100 | 100 | 10.1
44 | 4 | 14.4 | 7.2 | 29.3 | 56109
| 3.15 | 83.9 | 55 | 12.5
| 2.5 | 98.7 | 92 | 21.7
| 2 | 100 | 98.7 | 26.3
| 1 | 100 | 100 | 9
| <1 | 100 | 100 | 1.2
45 | 4 | 13.2 | 8.2 | 0.1 | 61013
| 3.15 | 87.3 | 55.2 | 1.5
| 2.5 | 97.9 | 92.6 | 0.8
| 2 | 100 | 98 | 0.3
| 1 | 100 | 100 | 1.5
| <1 | 100 | 100 | 96
46 | 4 | 16.8 | 8.7 | 68.3 | 55792
| 3.15 | 81.3 | 54.8 | 9.3
| 2.5 | 99.3 | 91 | 3.4
| 2 | 100 | 98.5 | 5.6
| 1 | 100 | 100 | 13.1
| <1 | 100 | 100 | 0.3
47 | 4 | 14.1 | 7.9 | 78.5 | 44244
| 3.15 | 86.8 | 54.2 | 15.3
| 2.5 | 95.4 | 90 | 5.2
| 2 | 99.1 | 99.2 | 0.9
| 1 | 100 | 100 | 12.4
| <1 | 100 | 100 | 0.6
48 | 4 | 15.8 | 8.4 | 63.2 | 49717
| 3.15 | 88.7 | 54.1 | 20.9
| 2.5 | 99.1 | 92 | 10.7
| 2 | 100 | 98.4 | 5.8
| 1 | 100 | 100 | 0.6
| <1 | 100 | 100 | 1.2
49 | 4 | 15.3 | 7.3 | 91.5 | 50474
| 3.15 | 79.6 | 55.2 | 2.7
| 2.5 | 98.4 | 92 | 5.3
| 2 | 99 | 99 | 0.2
| 1 | 100 | 100 | 0.2
| <1 | 100 | 100 | 0.1
50 | 4 | 16.2 | 8.5 | 95.7 | 50772
| 3.15 | 83.9 | 53.6 | 0.6
| 2.5 | 98.4 | 90 | 0.4
| 2 | 100 | 99.6 | 0.7
| 1 | 100 | 100 | 8.3
| <1 | 100 | 100 | 0.8
51 | 4 | 0.5 | 7.4 | 43.2 | 51242
| 3.15 | 3.2 | 54.7 | 9.6
| 2.5 | 5.9 | 91 | 23.6
| 2 | 16.9 | 98.9 | 13.5
| 1 | 30.1 | 100 | 9.2
| <1 | 100 | 100 | 0.9
52 | 4 | 0.1 | 8.6 | 39.1 | 60902
| 3.15 | 6.4 | 55.1 | 41.3
| 2.5 | 21.2 | 91 | 10.6
| 2 | 38.5 | 98.3 | 5.1
| 1 | 60.8 | 100 | 2.8
| <1 | 100 | 100 | 1.1
53 | 4 | 11.3 | 7.5 | 45.3 | 61091
| 3.15 | 86.5 | 53.9 | 23.2
| 2.5 | 98.4 | 92 | 25.6
| 2 | 100 | 99.5 | 5.1
| 1 | 100 | 100 | 14.5
| <1 | 100 | 100 | 9.5
54 | 4 | 17.2 | 8 | 64.6 | 46384
| 3.15 | 78.7 | 54.9 | 21.5
| 2.5 | 99.2 | 90 | 6.6
| 2 | 100 | 99.1 | 3.3
| 1 | 100 | 100 | 6.5
| <1 | 100 | 100 | 0.4
55 | 4 | 14.2 | 7.7 | 32.5 | 52348
| 3.15 | 82 | 54 | 33.5
| 2.5 | 98 | 92 | 26.4
| 2 | 100 | 98.6 | 3.7
| 1 | 100 | 100 | 3.3
| <1 | 100 | 100 | 0.6
56 | 4 | 16 | 8.3 | 56.8 | 56987
| 3.15 | 81.4 | 54.5 | 20.2
| 2.5 | 98.7 | 94 | 5.4
| 2 | 100 | 99.3 | 9.8
| 1 | 100 | 100 | 1.2
| <1 | 100 | 100 | 0.7
57 | 4 | 15.5 | 7.8 | 45.2 | 50094
| 3.15 | 79.8 | 53.5 | 20.6
| 2.5 | 99.3 | 90 | 20.1
| 2 | 100 | 98.1 | 10.3
| 1 | 100 | 100 | 9.8
| <1 | 100 | 100 | 0.5
58 | 4 | 13.7 | 8.1 | 33.5 | 54313
| 3.15 | 89.4 | 55 | 32.5
| 2.5 | 99.6 | 90 | 10.5
| 2 | 100 | 99.4 | 16.4
| 1 | 100 | 100 | 3.1
| <1 | 100 | 100 | 4
59 | 4 | 43 | 7 | 89.1 | 45819
| 3.15 | 84.6 | 54.3 | 2.9
| 2.5 | 100 | 92 | 1.2
| 2 | 100 | 98.8 | 2.5
| 1 | 100 | 100 | 3.1
| <1 | 100 | 100 | 1.2
60 | 4 | 18.1 | 8.8 | 47.1 | 65843
| 3.15 | 82.9 | 54.8 | 12.2
| 2.5 | 97.6 | 92 | 20.4
| 2 | 98.6 | 99.7 | 10.4
| 1 | 100 | 100 | 9.6
| <1 | 100 | 100 | 0.3
61 | 4 | 15.6 | 7.2 | 64.3 | 52479
| 3.15 | 83.2 | 53.1 | 10.2
| 2.5 | 98.1 | 90 | 11.3
| 2 | 99.8 | 99.9 | 5.7
| 1 | 100 | 100 | 9.2
| <1 | 100 | 100 | 0.3
62 | 4 | 13.3 | 8.9 | 58.6 | 46587
| 3.15 | 84.6 | 54.2 | 10.5
| 2.5 | 99 | 91 | 11.6
| 2 | 100 | 98.2 | 5.6
| 1 | 100 | 100 | 7.1
| <1 | 100 | 100 | 6.6
63 | 4 | 14.8 | 7.1 | 39.2 | 57410
| 3.15 | 81.2 | 55.1 | 15.6
| 2.5 | 95.2 | 91 | 28
| 2 | 99 | 98.4 | 13.2
| 1 | 100 | 100 | 3.3
| <1 | 100 | 100 | 0.7
64 | 4 | 16.2 | 8.7 | 53.4 | 55982
| 3.15 | 78.9 | 53 | 15.8
| 2.5 | 89.1 | 92 | 14.7
| 2 | 97.9 | 99.6 | 8.4
| 1 | 100 | 100 | 6.9
| <1 | 100 | 100 | 5.9
65 | 4 | 17.4 | 7.9 | 44 | 65302
| 3.15 | 81.5 | 54.8 | 53.6
| 2.5 | 89.1 | 80 | 1.8
| 2 | 97.8 | 98.7 | 1.2
| 1 | 100 | 100 | 3.6
| <1 | 100 | 100 | 0.8
66 | 4 | 15.2 | 8.4 | 31.2 | 68907
| 3.15 | 86.9 | 54.4 | 20.1
| 2.5 | 98.9 | 92 | 15.3
| 2 | 100 | 98.5 | 10.9
| 1 | 100 | 100 | 1.3
| <1 | 100 | 100 | 21.2
67 | 4 | 16.1 | 8.4 | 21.5 | 40598
| 3.15 | 81.9 | 54.4 | 47.9
| 2.5 | 99.4 | 92 | 13.5
| 2 | 100 | 98.5 | 8.9
| 1 | 100 | 100 | 7.1
| <1 | 100 | 100 | 1.1
68 | 4 | 13 | 7.3 | 47.6 | 48562
| 3.15 | 79.8 | 54.9 | 30.9
| 2.5 | 86.7 | 92 | 20.6
| 2 | 98.7 | 99.5 | 5.3
| 1 | 100 | 100 | 0.4
| <1 | 100 | 100 | 0.6
69 | 4 | 13.5 | 78.5 | 0.2 | 47006
| 3.15 | 84.7 | 55.2 | 9.1
| 2.5 | 98 | 91 | 0.7
| 2 | 100 | 99.1 | 0.5
| 1 | 100 | 100 | 0.5
| <1 | 100 | 100 | 94.8
70 | 4 | 12 | 7.4 | 87.1 | 58009
| 3.15 | 90.1 | 53.8 | 3.1
| 2.5 | 98.5 | 91 | 1.8
| 2 | 100 | 98.3 | 0.6
| 1 | 100 | 100 | 11.4
| <1 | 100 | 100 | 0.7
71 | 4 | 11.9 | 7.5 | 33.7 | 45436
| 3.15 | 87.4 | 55 | 23.1
| 2.5 | 95.4 | 92 | 14.9
| 2 | 98.7 | 98.8 | 7.6
| 1 | 100 | 100 | 2.1
| <1 | 100 | 100 | 18.6
72 | 4 | 15.4 | 8 | 53.5 | 46825
| 3.15 | 82.3 | 53.7 | 21.2
| 2.5 | 97.5 | 92 | 18.4
| 2 | 98.7 | 98.6 | 0.5
| 1 | 100 | 100 | 4.6
| <1 | 100 | 100 | 1.8
73 | 4 | 17.7 | 7.7 | 75.9 | 56429
| 3.15 | 81.2 | 54.6 | 10.6
| 2.5 | 96.8 | 91 | 3.5
| 2 | 97.8 | 99.7 | 8.7
| 1 | 100 | 100 | 5.5
| <1 | 100 | 100 | 1.3
74 | 4 | 12.8 | 8.3 | 53.2 | 61057
| 3.15 | 87.3 | 54 | 21.4
| 2.5 | 98 | 90 | 19.6
| 2 | 100 | 98.2 | 12.8
| 1 | 100 | 100 | 0.3
| <1 | 100 | 100 | 0.8
75 | 4 | 16.5 | 7.8 | 54.3 | 45793
| 3.15 | 79.4 | 55.1 | 10.2
| 2.5 | 89.3 | 91 | 11.3
| 2 | 98.4 | 99.4 | 15.7
| 1 | 100 | 100 | 9.2
| <1 | 100 | 100 | 0.3
76 | 4 | 12.2 | 8.1 | 68.6 | 48523
| 3.15 | 85.5 | 53.9 | 10.5
| 2.5 | 89.5 | 90 | 1.6
| 2 | 94.7 | 98.4 | 5.6
| 1 | 98.5 | 100 | 8.1
| <1 | 100 | 100 | 5.6
77 | 4 | 15.3 | 7 | 49.2 | 50314
| 3.15 | 84.3 | 54.7 | 15.6
| 2.5 | 98.3 | 92 | 18
| 2 | 100 | 99 | 13.2
| 1 | 100 | 100 | 2.3
| <1 | 100 | 100 | 1.7
78 | 4 | 17.1 | 8.8 | 58.4 | 49176
| 3.15 | 79.4 | 54.2 | 10.8
| 2.5 | 89.4 | 92 | 14.7
| 2 | 95.8 | 99.7 | 8.4
| 1 | 100 | 100 | 6.9
| <1 | 100 | 100 | 5.9
79 | 4 | 14.7 | 7.2 | 56 | 50321
| 3.15 | 81.4 | 53.6 | 19.2
| 2.5 | 94.7 | 89.7 | 12.3
| 2 | 100 | 99.7 | 6.2
| 1 | 100 | 100 | 5.4
| <1 | 100 | 100 | 0.9
80 | 4 | 0.5 | 7.1 | 79.1 | 49175
| 3.15 | 5.1 | 55.2 | 12.1
| 2.5 | 7.9 | 90 | 3.4
| 2 | 14.5 | 98.3 | 0.2
| 1 | 40.1 | 100 | 0.5
| <1 | 100 | 100 | 0.1
81 | 4 | 0.9 | 8.7 | 39.1 | 51487
| 3.15 | 4.5 | 53.6 | 13.2
| 2.5 | 18.7 | 91 | 15.6
| 2 | 56.9 | 99.1 | 14.3
| 1 | 60.2 | 100 | 5.1
| <1 | 100 | 100 | 12.7
82 | 4 | 75 | 7.9 | 25.6 | 53264
| 3.15 | 88.7 | 54.4 | 12.3
| 2.5 | 99.8 | 91 | 9.3
| 2 | 100 | 99.1 | 26.9
| 1 | 100 | 100 | 13.2
| <1 | 100 | 100 | 12.7
83 | 4 | 12.3 | 8.4 | 62.5 | 51874
| 3.15 | 91.5 | 54.8 | 21.3
| 2.5 | 98.4 | 92 | 8.6
| 2 | 100 | 98.1 | 5.1
| 1 | 100 | 100 | 1.3
| <1 | 100 | 100 | 1.2
84 | 4 | 11.9 | 8.5 | 72.2 | 60058
| 3.15 | 81.5 | 56.8 | 18.8
| 2.5 | 98.4 | 94.7 | 1.2
| 2 | 100 | 97.9 | 5.3
| 1 | 100 | 100 | 2.2
| <1 | 100 | 100 | 0.3

## Prop=f(C)
Date | C | Q3 [V%] | Delta Q3 [V%] | Q2 | N
1 | 1 | 100 | 0 | 100 | 40437 | Q3 [V%] | Distribution de frequence cumulative liée au volume (passant)
| 0.93 | 78 | 22 | 80.5 |  | Delta Q3 [V%] | Repartition des fractions liée aux volumes
| 0.86 | 3 | 75 | 22.5 |  | Q2 | Distribution de fréquence cumulative liée à la surface (passant)
| 0.79 | 1 | 1.9 | 10.5 |  | C | Le rapport entre la circonférence d’un cercle de surface égale à la surface projetée de la particule.
| 0.72 | 0.7 | 0.3 | 2.5
| 0.65 | 0.1 | 0.6 | 1.5
| 0.58 | 0 | 0.1 | 0.3
| 0.51 | 0 | 0 | 0.1
| 0.44 | 0 | 0 | 0
| <0.44 | 0 | 0 | 0
2 | 1 | 100 | 0 | 100 | 54210
| 0.93 | 36.6 | 33.4 | 84.2
| 0.86 | 3.6 | 63 | 66.8
| 0.79 | 1.3 | 2.3 | 40.6
| 0.72 | 0.6 | 0.7 | 10.9
| 0.65 | 0.2 | 0.4 | 5.9
| 0.58 | 0 | 0.2 | 1.4
| 0.51 | 0 | 0 | 0.2
| 0.44 | 0 | 0 | 0
| <0.44 | 0 | 0 | 0
3 | 1 | 100 | 0 | 100 | 46391
| 0.93 | 90 | 10 | 79.5
| 0.86 | 8 | 82 | 51.2
| 0.79 | 6.5 | 1.5 | 10.6
| 0.72 | 6.3 | 0.2 | 6.3
| 0.65 | 5.5 | 0.8 | 5.1
| 0.58 | 0 | 5.5 | 2.3
| 0.51 | 0 | 0 | 0.6
| 0.44 | 0 | 0 | 0.1
| <0.44 | 0 | 0 | 0
4 | 1 | 100 | 0 | 100 | 52284
| 0.93 | 69.3 | 30.7 | 95.2
| 0.86 | 1.3 | 68 | 65.5
| 0.79 | 0.8 | 0.5 | 45.2
| 0.72 | 0.5 | 0.3 | 4.5
| 0.65 | 0.1 | 0.4 | 2.3
| 0.58 | 0 | 0.1 | 0.5
| 0.51 | 0 | 0 | 0.1
| 0.44 | 0 | 0 | 0
| <0.44 | 0 | 0 | 0
5 | 1 | 100 | 0 | 100 | 60129
| 0.93 | 64 | 36 | 97.1
| 0.86 | 3.2 | 60.8 | 93
| 0.79 | 2 | 1.2 | 90.1
| 0.72 | 1.4 | 0.6 | 85.6
| 0.65 | 0.5 | 0.9 | 81.5
| 0.58 | 0 | 0.5 | 80.5
| 0.51 | 0 | 0 | 75.6
| 0.44 | 0 | 0 | 70.5
| <0.44 | 0 | 0 | 60.6
6 | 1 | 100 | 0 | 100 | 57945
| 0.93 | 57.8 | 33.5 | 61.5
| 0.86 | 25.4 | 32.1 | 33.5
| 0.79 | 14.2 | 19.2 | 25.1
| 0.72 | 3.9 | 10.3 | 3.9
| 0.65 | 0.4 | 3.5 | 2.1
| 0.58 | 0 | 0.4 | 0.1
| 0.51 | 0 | 0 | 0
| 0.44 | 0 | 0 | 0
| <0.44 | 0 | 0 | 0
7 | 1 | 100 | 0 | 100 | 44029
| 0.93 | 90 | 45 | 87.5
| 0.86 | 45 | 20 | 51.4
| 0.79 | 25 | 15 | 26.3
| 0.72 | 10 | 10 | 5.6
| 0.65 | 5 | 5 | 2.3
| 0.58 | 0 | 5 | 0.5
| 0.51 | 0 | 0 | 0.1
| 0.44 | 0 | 0 | 0
| <0.44 | 0 | 0 | 0
8 | 1 | 100 | 0 | 100 | 48255
| 0.93 | 40 | 60 | 79.8
| 0.86 | 30 | 10 | 49.8
| 0.79 | 25 | 5 | 21.3
| 0.72 | 15 | 10 | 16.5
| 0.65 | 5 | 10 | 5.1
| 0.58 | 0 | 5 | 1.3
| 0.51 | 0 | 0 | 1.2
| 0.44 | 0 | 0 | 0
| <0.44 | 0 | 0 | 0
9 | 1 | 100 | 0 | 100 | 51267
| 0.93 | 77 | 23 | 90.8
| 0.86 | 9 | 68 | 80.5
| 0.79 | 3.7 | 5.3 | 61.6
| 0.72 | 2.4 | 1.3 | 24.5
| 0.65 | 1.9 | 0.5 | 19.4
| 0.58 | 0 | 1.9 | 5.6
| 0.51 | 0 | 0 | 2.3
| 0.44 | 0 | 0 | 0
| <0.44 | 0 | 0 | 0
10 | 1 | 100 | 0 | 100 | 54350
| 0.93 | 79.9 | 20.1 | 75.3
| 0.86 | 4.9 | 75 | 38.9
| 0.79 | 3.6 | 1.3 | 17.7
| 0.72 | 1.1 | 2.5 | 6.8
| 0.65 | 0.2 | 0.9 | 3.4
| 0.58 | 0.1 | 0.1 | 1.2
| 0.51 | 0 | 0.1 | 0.3
| 0.44 | 0 | 0 | 0
| <0.44 | 0 | 0 | 0
11 | 1 | 100 | 0 | 100 | 60219
| 0.93 | 18.9 | 81.1 | 91.2
| 0.86 | 5 | 14.7 | 71.5
| 0.79 | 3.7 | 1.3 | 55.2
| 0.72 | 2.4 | 0.5 | 38.7
| 0.65 | 1.5 | 0.9 | 12.6
| 0.58 | 0 | 1.5 | 7.2
| 0.51 | 0 | 0 | 0.9
| 0.44 | 0 | 0 | 0
| <0.44 | 0 | 0 | 0
12 | 1 | 100 | 0 | 100 | 51476
| 0.93 | 86.1 | 13.9 | 94.8
| 0.86 | 15.6 | 70.5 | 93.5
| 0.79 | 10.6 | 5 | 91.2
| 0.72 | 6.5 | 4.1 | 89
| 0.65 | 3.3 | 3.2 | 87.3
| 0.58 | 1.2 | 2.1 | 85.6
| 0.51 | 0 | 1.2 | 70.3
| 0.44 | 0 | 0 | 55.6
| <0.44 | 0 | 0 | 49.5
13 | 1 | 100 | 0 | 100 | 44057
| 0.93 | 67.9 | 32.1 | 69.7
| 0.86 | 22.4 | 45.5 | 45.3
| 0.79 | 13.2 | 19.2 | 21.8
| 0.72 | 3.7 | 9.5 | 9.4
| 0.65 | 0.5 | 3.2 | 3.2
| 0.58 | 0 | 0.5 | 0.8
| 0.51 | 0 | 0 | 0.2
| 0.44 | 0 | 0 | 0
| <0.44 | 0 | 0 | 0
14 | 1 | 100 | 0 | 100 | 50392
| 0.93 | 85.8 | 14.2 | 94
| 0.86 | 14.2 | 70.6 | 92.3
| 0.79 | 6.7 | 7.5 | 90.5
| 0.72 | 0.5 | 6.2 | 78.6
| 0.65 | 0.1 | 1.4 | 70.5
| 0.58 | 0 | 0.1 | 64.5
| 0.51 | 0 | 0 | 62.3
| 0.44 | 0 | 0 | 51.2
| <0.44 | 0 | 0 | 46.5
15 | 1 | 100 | 0 | 100 | 43021
| 0.93 | 67 | 23 | 84.6
| 0.86 | 36.6 | 30.4 | 60.2
| 0.79 | 10.7 | 25.9 | 32.7
| 0.72 | 9.3 | 1.4 | 19.8
| 0.65 | 4 | 5.3 | 8.7
| 0.58 | 0.9 | 3.1 | 2.7
| 0.51 | 0 | 0.9 | 0.5
| 0.44 | 0 | 0 | 0
| <0.44 | 0 | 0 | 0
16 | 1 | 100 | 0 | 100 | 52202
| 0.93 | 66.5 | 23.5 | 66.5
| 0.86 | 5.7 | 60.8 | 5.7
| 0.79 | 2.2 | 3.5 | 2.2
| 0.72 | 1 | 1.2 | 2
| 0.65 | 0.4 | 0.6 | 1.7
| 0.58 | 0 | 0.4 | 1.3
| 0.51 | 0 | 0 | 0.3
| 0.44 | 0 | 0 | 0
| <0.44 | 0 | 0 | 0
17 | 1 | 100 | 0 | 100 | 45195
| 0.93 | 53.5 | 46.5 | 72.1
| 0.86 | 42.2 | 11.3 | 52.5
| 0.79 | 18.8 | 23.4 | 36.7
| 0.72 | 5.6 | 13.2 | 14.9
| 0.65 | 1.5 | 4.1 | 7.2
| 0.58 | 0 | 1.5 | 1.9
| 0.51 | 0 | 0 | 0.6
| 0.44 | 0 | 0 | 0
| <0.44 | 0 | 0 | 0
18 | 1 | 100 | 0 | 100 | 61266
| 0.93 | 76.5 | 23.5 | 90.5
| 0.86 | 37.2 | 39.3 | 68.2
| 0.79 | 3.7 | 33.5 | 50.7
| 0.72 | 2.4 | 1.3 | 35.6
| 0.65 | 1.5 | 0.9 | 16.9
| 0.58 | 0 | 1.5 | 9.8
| 0.51 | 0 | 0 | 1.7
| 0.44 | 0 | 0 | 0
| <0.44 | 0 | 0 | 0
19 | 1 | 100 | 0 | 100 | 53548
| 0.93 | 54.9 | 45.1 | 68.9
| 0.86 | 31.1 | 23.8 | 40.2
| 0.79 | 22 | 9.1 | 26.5
| 0.72 | 11.5 | 10.5 | 11.8
| 0.65 | 5 | 6.5 | 4.9
| 0.58 | 1.6 | 3.4 | 1.5
| 0.51 | 0 | 1.6 | 0.3
| 0.44 | 0 | 0 | 0
| <0.44 | 0 | 0 | 0
20 | 1 | 100 | 0 | 100 | 46149
| 0.93 | 51 | 39 | 82.4
| 0.86 | 2.5 | 48.5 | 57.9
| 0.79 | 0.6 | 1.9 | 41.6
| 0.72 | 0.5 | 0.1 | 25.2
| 0.65 | 0.3 | 0.2 | 10.3
| 0.58 | 0 | 0.3 | 3.8
| 0.51 | 0 | 0 | 0.9
| 0.44 | 0 | 0 | 0
| <0.44 | 0 | 0 | 0
21 | 1 | 100 | 0 | 100 | 46541
| 0.93 | 99.7 | 0.3 | 99.7
| 0.86 | 99.2 | 0.5 | 99.2
| 0.79 | 97.7 | 1.5 | 97.7
| 0.72 | 92.1 | 5.6 | 92.1
| 0.65 | 80.8 | 11.3 | 80.8
| 0.58 | 73 | 7.8 | 73
| 0.51 | 62.4 | 10.6 | 62.4
| 0.44 | 41.5 | 20.9 | 41.5
| <0.44 | 0 | 41.5 | 32.5
22 | 1 | 100 | 0 | 100 | 47462
| 0.93 | 58.1 | 31.9 | 78.2
| 0.86 | 18.7 | 39.4 | 62.9
| 0.79 | 7.4 | 11.3 | 45.7
| 0.72 | 2.1 | 5.3 | 21.6
| 0.65 | 0.9 | 1.2 | 12.3
| 0.58 | 0 | 0.9 | 3.7
| 0.51 | 0 | 0 | 0.8
| 0.44 | 0 | 0 | 0
| <0.44 | 0 | 0 | 0
23 | 1 | 100 | 0 | 100 | 55508
| 0.93 | 85.1 | 14.9 | 89.3
| 0.86 | 34.9 | 50.6 | 70.5
| 0.79 | 23.1 | 11.8 | 51.8
| 0.72 | 2.4 | 21.7 | 34.2
| 0.65 | 0.4 | 2 | 15.6
| 0.58 | 0.1 | 0.3 | 8.1
| 0.51 | 0 | 0.1 | 1.4
| 0.44 | 0 | 0 | 0
| <0.44 | 0 | 0 | 0
24 | 1 | 100 | 0 | 100 | 58433
| 0.93 | 59 | 41 | 85.1
| 0.86 | 15.4 | 43.6 | 59.2
| 0.79 | 3.9 | 11.5 | 37.6
| 0.72 | 0.8 | 3.1 | 19.8
| 0.65 | 0.3 | 0.5 | 10.2
| 0.58 | 0 | 0.3 | 4.3
| 0.51 | 0 | 0 | 0.7
| 0.44 | 0 | 0 | 0
| <0.44 | 0 | 0 | 0
25 | 1 | 100 | 0 | 100 | 52125
| 0.93 | 65.3 | 33.7 | 73.8
| 0.86 | 15.4 | 49.9 | 54.5
| 0.79 | 3.9 | 10.5 | 31.7
| 0.72 | 1.6 | 2.3 | 16.9
| 0.65 | 0.9 | 0.7 | 8.4
| 0.58 | 0 | 0.9 | 2.5
| 0.51 | 0 | 0 | 0.4
| 0.44 | 0 | 0 | 0
| <0.44 | 0 | 0 | 0
26 | 1 | 100 | 0 | 100 | 60608
| 0.93 | 48.1 | 51.9 | 88.6
| 0.86 | 27.1 | 21 | 68.9
| 0.79 | 15.8 | 11.3 | 50.2
| 0.72 | 13.2 | 2.6 | 32.4
| 0.65 | 4.1 | 9.1 | 14.7
| 0.58 | 1.8 | 2.3 | 6.5
| 0.51 | 0 | 1.8 | 1.2
| 0.44 | 0 | 0 | 0
| <0.44 | 0 | 0 | 0
27 | 1 | 100 | 0 | 100 | 47305
| 0.93 | 68 | 32 | 70.3
| 0.86 | 33.1 | 34.9 | 43.7
| 0.79 | 20.6 | 12.5 | 26.5
| 0.72 | 8.7 | 11.9 | 11.8
| 0.65 | 2.3 | 6.4 | 5.6
| 0.58 | 0 | 2.3 | 1.8
| 0.51 | 0 | 1.1 | 0.3
| 0.44 | 0 | 0 | 0
| <0.44 | 0 | 0.1 | 0
28 | 1 | 100 | 0 | 100 | 55454
| 0.93 | 59 | 41 | 83.7
| 0.86 | 24.1 | 25.9 | 56.4
| 0.79 | 9.1 | 15 | 39.2
| 0.72 | 3.2 | 5.9 | 24.7
| 0.65 | 0.9 | 2.3 | 11.3
| 0.58 | 0 | 0.9 | 3.1
| 0.51 | 0 | 0 | 0.9
| 0.44 | 0 | 0 | 0
| <0.44 | 0 | 0 | 0
29 | 1 | 100 | 0 | 100 | 50432
| 0.93 | 100 | 0 | 95
| 0.86 | 99.9 | 0.1 | 93
| 0.79 | 99.5 | 0.4 | 92.1
| 0.72 | 99.1 | 0.3 | 89.5
| 0.65 | 98.5 | 0.6 | 86.6
| 0.58 | 98 | 0.5 | 85.2
| 0.51 | 97.3 | 0.7 | 78.5
| 0.44 | 97 | 0.3 | 65.5
| <0.44 | 0 | 97 | 61.4
30 | 1 | 100 | 0 | 100 | 40477
| 0.93 | 66.6 | 33.4 | 76.4
| 0.86 | 3.6 | 63 | 50.3
| 0.79 | 1.3 | 2.3 | 31.5
| 0.72 | 0.6 | 0.7 | 15.7
| 0.65 | 0.2 | 0.4 | 6.8
| 0.58 | 0 | 0.2 | 2.4
| 0.51 | 0 | 0 | 0.5
| 0.44 | 0 | 0 | 0
| <0.44 | 0 | 0 | 0
31 | 1 | 100 | 0 | 100 | 53766
| 0.93 | 58.5 | 41.5 | 87.2
| 0.86 | 3.5 | 55 | 65.8
| 0.79 | 1.5 | 2 | 48.3
| 0.72 | 1.1 | 0.4 | 32.7
| 0.65 | 0.3 | 0.8 | 14.1
| 0.58 | 0 | 0.3 | 7.6
| 0.51 | 0 | 0 | 1.6
| 0.44 | 0 | 0 | 0
| <0.44 | 0 | 0 | 0
32 | 1 | 100 | 0 | 100 | 57635
| 0.93 | 73.8 | 26.2 | 68.4
| 0.86 | 3.8 | 70 | 42
| 0.79 | 1.1 | 2.7 | 27.9
| 0.72 | 0.5 | 0.6 | 12.4
| 0.65 | 0.1 | 0.4 | 6.1
| 0.58 | 0 | 0.1 | 2.1
| 0.51 | 0 | 0 | 0.2
| 0.44 | 0 | 0 | 0
| <0.44 | 0 | 0 | 0
33 | 1 | 100 | 0 | 100 | 50487
| 0.93 | 34 | 66 | 80.9
| 0.86 | 4 | 30 | 54.3
| 0.79 | 1 | 3 | 37.5
| 0.72 | 0.7 | 0.3 | 21.6
| 0.65 | 0.5 | 0.2 | 10.8
| 0.58 | 0 | 0.5 | 4.2
| 0.51 | 0 | 0 | 0.8
| 0.44 | 0 | 0 | 0
| <0.44 | 0 | 0 | 0
34 | 1 | 100 | 0 | 100 | 45452
| 0.93 | 44 | 56 | 75.7
| 0.86 | 4 | 40 | 49.8
| 0.79 | 1.5 | 2.5 | 32.3
| 0.72 | 1.3 | 0.2 | 17.6
| 0.65 | 0.5 | 0.8 | 7.9
| 0.58 | 0 | 0.5 | 2.8
| 0.51 | 0 | 0 | 0.5
| 0.44 | 0 | 0 | 0
| <0.44 | 0 | 0 | 0
35 | 1 | 100 | 0 | 100 | 51234
| 0.93 | 78 | 22 | 69.8
| 0.86 | 1.9 | 76.1 | 45.2
| 0.79 | 0.4 | 1.5 | 29.1
| 0.72 | 0.3 | 0.1 | 13.8
| 0.65 | 0.1 | 0.2 | 6.4
| 0.58 | 0 | 0.1 | 4.2
| 0.51 | 0 | 0 | 1.3
| 0.44 | 0 | 0 | 0
| <0.44 | 0 | 0 | 0
36 | 1 | 100 | 0 | 100 | 495123
| 0.93 | 54 | 46 | 79.6
| 0.86 | 4 | 50 | 53.6
| 0.79 | 1.8 | 2.2 | 35.7
| 0.72 | 1.3 | 0.5 | 19.5
| 0.65 | 0.5 | 0.8 | 9.2
| 0.58 | 0 | 0.5 | 3.5
| 0.51 | 0 | 0 | 0.6
| 0.44 | 0 | 0 | 0
| <0.44 | 0 | 0 | 0
37 | 1 | 100 | 0 | 100 | 60501
| 0.93 | 68.3 | 31.7 | 85.4
| 0.86 | 3.3 | 65 | 60.3
| 0.79 | 0.8 | 2.5 | 42.7
| 0.72 | 0.5 | 0.3 | 26.5
| 0.65 | 0.1 | 0.4 | 12.9
| 0.58 | 0 | 0.1 | 5.7
| 0.51 | 0 | 0 | 0.9
| 0.44 | 0 | 0 | 0
| <0.44 | 0 | 0 | 0
38 | 1 | 100 | 0 | 100 | 45597
| 0.93 | 25.9 | 74.1 | 72.7
| 0.86 | 2.9 | 23 | 46.8
| 0.79 | 1.1 | 1.8 | 30.2
| 0.72 | 0.7 | 0.4 | 14.6
| 0.65 | 0.1 | 0.6 | 7.1
| 0.58 | 0 | 0.1 | 4.1
| 0.51 | 0 | 0 | 2.3
| 0.44 | 0 | 0 | 0.9
| <0.44 | 0 | 0 | 0
39 | 1 | 100 | 0 | 100 | 54231
| 0.93 | 54.8 | 45.2 | 83.1
| 0.86 | 42.8 | 12 | 57.6
| 0.79 | 20.8 | 22 | 40.8
| 0.72 | 10.6 | 10.2 | 25.3
| 0.65 | 5.1 | 5.5 | 11.4
| 0.58 | 0.2 | 4.9 | 4.9
| 0.51 | 0 | 0.2 | 1.1
| 0.44 | 0 | 0 | 0
| <0.44 | 0 | 0 | 0
40 | 1 | 100 | 0 | 100 | 59874
| 0.93 | 80.4 | 19.6 | 78.5
| 0.86 | 32.4 | 48 | 51.9
| 0.79 | 0.7 | 31.7 | 34.3
| 0.72 | 0.6 | 0.1 | 19.7
| 0.65 | 0.2 | 0.4 | 9.3
| 0.58 | 0 | 0.2 | 3.7
| 0.51 | 0 | 0 | 0.7
| 0.44 | 0 | 0 | 0
| <0.44 | 0 | 0 | 0
41 | 1 | 100 | 0 | 100 | 60124
| 0.93 | 64.9 | 35.1 | 89.8
| 0.86 | 2.9 | 62 | 66.2
| 0.79 | 0.9 | 2 | 48.9
| 0.72 | 0.6 | 0.2 | 31.4
| 0.65 | 0.1 | 0.5 | 15.2
| 0.58 | 0 | 0.1 | 7.8
| 0.51 | 0 | 0 | 1.2
| 0.44 | 0 | 0 | 0
| <0.44 | 0 | 0 | 0
42 | 1 | 100 | 0 | 100 | 62351
| 0.93 | 67.5 | 32.5 | 76.2
| 0.86 | 3.5 | 64 | 49.3
| 0.79 | 1.2 | 2.3 | 32.6
| 0.72 | 0.7 | 0.5 | 16.8
| 0.65 | 0.3 | 0.4 | 8.1
| 0.58 | 0 | 0.3 | 2.6
| 0.51 | 0 | 0 | 0.4
| 0.44 | 0 | 0 | 0
| <0.44 | 0 | 0 | 0
43 | 1 | 100 | 0 | 100 | 48571
| 0.93 | 86.4 | 13.6 | 86.9
| 0.86 | 1.4 | 85 | 62.4
| 0.79 | 0.6 | 0.8 | 44.3
| 0.72 | 0.5 | 0.1 | 29.1
| 0.65 | 0.2 | 0.3 | 13.8
| 0.58 | 0 | 0.2 | 6.3
| 0.51 | 0 | 0 | 1.3
| 0.44 | 0 | 0 | 0
| <0.44 | 0 | 0 | 0
44 | 1 | 100 | 0 | 100 | 44102
| 0.93 | 68 | 32 | 70.1
| 0.86 | 3 | 65 | 44.8
| 0.79 | 28.5 | 27 | 27.9
| 0.72 | 13.1 | 15.4 | 12.4
| 0.65 | 4.2 | 8.9 | 6.2
| 0.58 | 1 | 3.2 | 2.1
| 0.51 | 0.1 | 0.9 | 0.3
| 0.44 | 0 | 0.1 | 0
| <0.44 | 0 | 0 | 0
45 | 1 | 100 | 0 | 100 | 60325
| 0.93 | 78 | 22 | 95.2
| 0.86 | 50.2 | 27.8 | 88.4
| 0.79 | 7.2 | 43 | 74.3
| 0.72 | 2.1 | 5.1 | 45.2
| 0.65 | 0.8 | 1.3 | 22.5
| 0.58 | 0 | 0.8 | 6.7
| 0.51 | 0 | 0 | 1.3
| 0.44 | 0 | 0 | 0
| <0.44 | 0 | 0 | 0
46 | 1 | 100 | 0 | 100 | 51234
| 0.93 | 63.1 | 36.9 | 81.3
| 0.86 | 4.1 | 59 | 55.6
| 0.79 | 1.5 | 2.6 | 37.9
| 0.72 | 1.1 | 0.4 | 21.5
| 0.65 | 0.4 | 0.7 | 10.7
| 0.58 | 0 | 0.4 | 4.3
| 0.51 | 0 | 0 | 0.6
| 0.44 | 0 | 0 | 0
| <0.44 | 0 | 0 | 0
47 | 1 | 100 | 0 | 100 | 55984
| 0.93 | 78.1 | 21.9 | 88.3
| 0.86 | 3.1 | 75 | 64.7
| 0.79 | 1.1 | 2 | 46.5
| 0.72 | 0.9 | 0.2 | 30.3
| 0.65 | 0.3 | 0.6 | 14.6
| 0.58 | 0 | 0.3 | 7.2
| 0.51 | 0 | 0 | 1.5
| 0.44 | 0 | 0 | 0
| <0.44 | 0 | 0 | 0
48 | 1 | 100 | 0 | 100 | 42156
| 0.93 | 78 | 22 | 69.4
| 0.86 | 28.6 | 49.4 | 43.5
| 0.79 | 9.1 | 19.5 | 28.3
| 0.72 | 2.7 | 6.4 | 13.2
| 0.65 | 1.4 | 1.3 | 6.6
| 0.58 | 0.3 | 1.1 | 2.2
| 0.51 | 0 | 0.3 | 0.4
| 0.44 | 0 | 0 | 0
| <0.44 | 0 | 0 | 0
49 | 1 | 100 | 0 | 100 | 60954
| 0.93 | 67 | 33 | 79.7
| 0.86 | 4 | 63 | 53.8
| 0.79 | 1.5 | 2.5 | 35.6
| 0.72 | 1.1 | 0.4 | 19.6
| 0.65 | 0.3 | 0.8 | 9.8
| 0.58 | 0 | 0.3 | 3.9
| 0.51 | 0 | 0 | 0.8
| 0.44 | 0 | 0 | 0
| <0.44 | 0 | 0 | 0
50 | 1 | 100 | 0 | 100 | 69512
| 0.93 | 71.6 | 28.4 | 75.2
| 0.86 | 4.6 | 67 | 49.1
| 0.79 | 2.7 | 1.9 | 32.1
| 0.72 | 0.8 | 1.9 | 16.9
| 0.65 | 0.7 | 0.1 | 8.3
| 0.58 | 0.2 | 0.5 | 2.9
| 0.51 | 0 | 0.2 | 0.7
| 0.44 | 0 | 0 | 0
| <0.44 | 0 | 0 | 0
51 | 1 | 100 | 0 | 100 | 47895
| 0.93 | 57.3 | 42.7 | 82.7
| 0.86 | 3.3 | 54 | 57.3
| 0.79 | 1.2 | 2.1 | 40.1
| 0.72 | 0.9 | 0.3 | 25.7
| 0.65 | 0.3 | 0.6 | 11.8
| 0.58 | 0 | 0.3 | 4.7
| 0.51 | 0 | 0 | 1.2
| 0.44 | 0 | 0 | 0
| <0.44 | 0 | 0 | 0
52 | 1 | 100 | 0 | 100 | 46523
| 0.93 | 54.7 | 45.3 | 71.8
| 0.86 | 3.7 | 51 | 46.6
| 0.79 | 1 | 2.7 | 29.8
| 0.72 | 0.5 | 0.5 | 14.7
| 0.65 | 0.1 | 0.4 | 7.2
| 0.58 | 0 | 0.1 | 4.5
| 0.51 | 0 | 0 | 2.1
| 0.44 | 0 | 0 | 0.4
| <0.44 | 0 | 0 | 0
53 | 1 | 100 | 0 | 100 | 64521
| 0.93 | 55.8 | 44.2 | 87.6
| 0.86 | 3.8 | 52 | 63.8
| 0.79 | 1 | 2.8 | 46.8
| 0.72 | 0.8 | 0.2 | 30.7
| 0.65 | 0.1 | 0.7 | 15.1
| 0.58 | 0 | 0.1 | 7.6
| 0.51 | 0 | 0 | 1.3
| 0.44 | 0 | 0 | 0
| <0.44 | 0 | 0 | 0
54 | 1 | 100 | 0 | 100 | 47562
| 0.93 | 86.1 | 13.9 | 68.7
| 0.86 | 33.1 | 53 | 42.9
| 0.79 | 10.9 | 22.2 | 27.6
| 0.72 | 0.7 | 10.2 | 12.8
| 0.65 | 0.1 | 0.6 | 6.3
| 0.58 | 0 | 0.1 | 2
| 0.51 | 0 | 0 | 0.3
| 0.44 | 0 | 0 | 0
| <0.44 | 0 | 0 | 0
55 | 1 | 100 | 0 | 100 | 44023
| 0.93 | 59 | 41 | 80.1
| 0.86 | 4 | 55 | 54.1
| 0.79 | 1.7 | 2.3 | 36.9
| 0.72 | 1.2 | 0.5 | 20.7
| 0.65 | 0.5 | 0.7 | 10.4
| 0.58 | 0 | 0.5 | 4.1
| 0.51 | 0 | 0 | 2.1
| 0.44 | 0 | 0 | 0.8
| <0.44 | 0 | 0 | 0
56 | 1 | 100 | 0 | 100 | 57462
| 0.93 | 57.7 | 42.3 | 73.3
| 0.86 | 11.7 | 46 | 47.9
| 0.79 | 0.9 | 10.8 | 31
| 0.72 | 0.2 | 0.5 | 15.9
| 0.65 | 0.2 | 0 | 7.9
| 0.58 | 0 | 0.2 | 2.7
| 0.51 | 0 | 0 | 0.6
| 0.44 | 0 | 0 | 0
| <0.44 | 0 | 0 | 0
57 | 1 | 100 | 0 | 100 | 61235
| 0.93 | 77.4 | 22.6 | 86.2
| 0.86 | 3.2 | 74 | 61.7
| 0.79 | 1.3 | 1.9 | 43.9
| 0.72 | 0.9 | 0.4 | 28.3
| 0.65 | 0.3 | 0.6 | 13.4
| 0.58 | 0 | 0.3 | 5.9
| 0.51 | 0 | 0 | 1
| 0.44 | 0 | 0 | 0
| <0.44 | 0 | 0 | 0
58 | 1 | 100 | 0 | 100 | 49562
| 0.93 | 55.5 | 44.5 | 72.1
| 0.86 | 11.5 | 44 | 47.3
| 0.79 | 0.6 | 10.9 | 30.8
| 0.72 | 0.3 | 0.3 | 15.4
| 0.65 | 0.1 | 0.2 | 7.6
| 0.58 | 0 | 0.1 | 2.3
| 0.51 | 0 | 0 | 0.4
| 0.44 | 0 | 0 | 0
| <0.44 | 0 | 0 | 0
59 | 1 | 100 | 0 | 100 | 57412
| 0.93 | 100 | 0 | 94.2
| 0.86 | 99.3 | 0.7 | 92
| 0.79 | 98.4 | 0.9 | 87.6
| 0.72 | 97.4 | 0.3 | 83.2
| 0.65 | 91.5 | 5.9 | 80
| 0.58 | 71.2 | 20.3 | 75.6
| 0.51 | 53.4 | 17.8 | 73.5
| 0.44 | 19.9 | 33.5 | 65.2
| <0.44 | 0 | 20.9 | 54.1
60 | 1 | 100 | 0 | 100 | 52316
| 0.93 | 58 | 42 | 77.3
| 0.86 | 4 | 54 | 50.9
| 0.79 | 1.5 | 2.5 | 33.6
| 0.72 | 1.2 | 0.3 | 17.6
| 0.65 | 0.5 | 0.7 | 8.7
| 0.58 | 0 | 0.5 | 2.9
| 0.51 | 0 | 0 | 0.6
| 0.44 | 0 | 0 | 0
| <0.44 | 0 | 0 | 0
61 | 1 | 100 | 0 | 100 | 44056
| 0.93 | 60 | 40 | 88.9
| 0.86 | 35 | 25 | 64.5
| 0.79 | 20 | 15 | 46.8
| 0.72 | 10 | 10 | 30.8
| 0.65 | 4.9 | 5.1 | 14.8
| 0.58 | 0 | 4.9 | 7.3
| 0.51 | 0 | 0 | 1.1
| 0.44 | 0 | 0 | 0
| <0.44 | 0 | 0 | 0
62 | 1 | 100 | 0 | 100 | 48487
| 0.93 | 64.2 | 35.8 | 73.9
| 0.86 | 7.6 | 56.6 | 48.2
| 0.79 | 2 | 5.6 | 31.2
| 0.72 | 0.7 | 1.3 | 15.8
| 0.65 | 0.2 | 0.5 | 7.9
| 0.58 | 0 | 0.2 | 2.5
| 0.51 | 0 | 0 | 0.5
| 0.44 | 0 | 0 | 0
| <0.44 | 0 | 0 | 0
63 | 1 | 100 | 0 | 100 | 62310
| 0.93 | 77.7 | 22.3 | 70.5
| 0.86 | 2.9 | 74.8 | 45.9
| 0.79 | 1 | 1.9 | 28.6
| 0.72 | 0.7 | 0.3 | 13.7
| 0.65 | 0.1 | 0.6 | 6.8
| 0.58 | 0 | 0.1 | 2.1
| 0.51 | 0 | 0 | 0.4
| 0.44 | 0 | 0 | 0
| <0.44 | 0 | 0 | 0
64 | 1 | 100 | 0 | 100 | 48756
| 0.93 | 66.5 | 33.5 | 82.1
| 0.86 | 31.9 | 34.6 | 57.3
| 0.79 | 8.4 | 23.5 | 39.9
| 0.72 | 4.1 | 4.3 | 24.7
| 0.65 | 2 | 2.1 | 10.9
| 0.58 | 0.8 | 1.2 | 4.5
| 0.51 | 0 | 0.8 | 0.8
| 0.44 | 0 | 0 | 0
| <0.44 | 0 | 0 | 0
65 | 1 | 100 | 0 | 100 | 52341
| 0.93 | 55.8 | 45.2 | 76.8
| 0.86 | 13.5 | 41.3 | 50.3
| 0.79 | 5.6 | 7.9 | 33.3
| 0.72 | 1.4 | 4.2 | 17.7
| 0.65 | 0.1 | 1.3 | 8.6
| 0.58 | 0 | 0.1 | 2.7
| 0.51 | 0 | 0 | 0.7
| 0.44 | 0 | 0 | 0
| <0.44 | 0 | 0 | 0
66 | 1 | 100 | 0 | 100 | 63254
| 0.93 | 76.9 | 23.1 | 87.5
| 0.86 | 5.5 | 71.3 | 63.1
| 0.79 | 2.4 | 3.2 | 45.5
| 0.72 | 0.5 | 1.9 | 29.9
| 0.65 | 0.1 | 0.4 | 14.1
| 0.58 | 0 | 0.1 | 7
| 0.51 | 0 | 0 | 1.4
| 0.44 | 0 | 0 | 0
| <0.44 | 0 | 0 | 0
67 | 1 | 100 | 0 | 100 | 57416
| 0.93 | 67.4 | 32.6 | 85.1
| 0.86 | 19.7 | 48.3 | 80.1
| 0.79 | 7.2 | 12.5 | 75.3
| 0.72 | 5.9 | 1.3 | 70.4
| 0.65 | 0.8 | 5.1 | 66.6
| 0.58 | 0.2 | 0.6 | 60.5
| 0.51 | 0 | 0.2 | 54.1
| 0.44 | 0 | 0 | 48.1
| <0.44 | 0 | 0 | 36.4
68 | 1 | 100 | 0 | 100 | 62895
| 0.93 | 78 | 22 | 79.4
| 0.86 | 26.6 | 51.4 | 53.7
| 0.79 | 5.1 | 21.5 | 36.2
| 0.72 | 3.9 | 1.2 | 20.3
| 0.65 | 0.1 | 3.8 | 10.2
| 0.58 | 0 | 0.1 | 4
| 0.51 | 0 | 0 | 0.9
| 0.44 | 0 | 0 | 0
| <0.44 | 0 | 0 | 0
69 | 1 | 100 | 0 | 100 | 41358
| 0.93 | 86.2 | 13.8 | 78.5
| 0.86 | 11.2 | 75 | 51.9
| 0.79 | 5.8 | 5.4 | 34
| 0.72 | 2.6 | 3.2 | 18.2
| 0.65 | 0.7 | 1.9 | 8.9
| 0.58 | 0.2 | 0.5 | 3
| 0.51 | 0 | 0.2 | 0.6
| 0.44 | 0 | 0 | 0
| <0.44 | 0 | 0 | 0
70 | 1 | 100 | 0 | 100 | 39059
| 0.93 | 84.7 | 12.3 | 79.4
| 0.86 | 34.4 | 53.3 | 53.7
| 0.79 | 3.2 | 31.2 | 36.2
| 0.72 | 2 | 1.2 | 20.5
| 0.65 | 0.7 | 1.3 | 10.2
| 0.58 | 0.3 | 0.4 | 4
| 0.51 | 0 | 0.3 | 0.6
| 0.44 | 0 | 0 | 0
| <0.44 | 0 | 0 | 0
71 | 1 | 100 | 0 | 100 | 45687
| 0.93 | 100 | 0 | 95.1
| 0.86 | 99.9 | 0.1 | 91
| 0.79 | 98 | 1.9 | 87.2
| 0.72 | 97.7 | 0.3 | 84.2
| 0.65 | 79 | 18.7 | 76.3
| 0.58 | 55.9 | 23.1 | 65.2
| 0.51 | 42.4 | 13.5 | 61
| 0.44 | 7.3 | 35.1 | 49.8
| <0.44 | 0 | 7.3 | 32.2
72 | 1 | 100 | 0 | 100 | 48562
| 0.93 | 67.5 | 32.5 | 71.3
| 0.86 | 21.2 | 46.3 | 46.7
| 0.79 | 8.7 | 12.5 | 30.3
| 0.72 | 2.3 | 6.4 | 15.4
| 0.65 | 1 | 1.3 | 7.5
| 0.58 | 0.2 | 0.8 | 2.2
| 0.51 | 0 | 0.2 | 0.9
| 0.44 | 0 | 0 | 0
| <0.44 | 0 | 0 | 0
73 | 1 | 100 | 0 | 100 | 58746
| 0.93 | 54.4 | 45.6 | 86.1
| 0.86 | 14.3 | 40.1 | 61.7
| 0.79 | 1.8 | 12.5 | 43.4
| 0.72 | 0.5 | 1.3 | 28.8
| 0.65 | 0.1 | 0.4 | 13.3
| 0.58 | 0 | 0.1 | 6.1
| 0.51 | 0 | 0 | 1.3
| 0.44 | 0 | 0 | 0
| <0.44 | 0 | 0 | 0
74 | 1 | 100 | 0 | 100 | 61235
| 0.93 | 69.2 | 30.8 | 70.9
| 0.86 | 26.7 | 51.9 | 46.3
| 0.79 | 16.2 | 10.5 | 29
| 0.72 | 8.1 | 8.1 | 14.3
| 0.65 | 1.8 | 6.3 | 7.1
| 0.58 | 0.5 | 1.3 | 2
| 0.51 | 0 | 0.5 | 0.7
| 0.44 | 0 | 0 | 0
| <0.44 | 0 | 0 | 0
75 | 1 | 100 | 0 | 100 | 59874
| 0.93 | 78 | 22 | 82.5
| 0.86 | 3 | 54.2 | 58.8
| 0.79 | 1 | 21.3 | 41
| 0.72 | 0.7 | 1.5 | 25.8
| 0.65 | 0.1 | 0.6 | 11.5
| 0.58 | 0 | 0.4 | 5
| 0.51 | 0 | 0 | 1.2
| 0.44 | 0 | 0 | 0
| <0.44 | 0 | 0 | 0
76 | 1 | 100 | 0 | 100 | 62354
| 0.93 | 54 | 46 | 76.2
| 0.86 | 26.1 | 27.9 | 50
| 0.79 | 7.8 | 18.3 | 32.9
| 0.72 | 2.6 | 5.2 | 17.3
| 0.65 | 1.2 | 1.4 | 8.4
| 0.58 | 0.3 | 0.9 | 2.8
| 0.51 | 0 | 0.3 | 0.7
| 0.44 | 0 | 0 | 0
| <0.44 | 0 | 0 | 0
77 | 1 | 100 | 0 | 100 | 59431
| 0.93 | 81.1 | 18.9 | 82.2
| 0.86 | 7.4 | 73.7 | 74.6
| 0.79 | 3.1 | 4.3 | 40.3
| 0.72 | 1.2 | 1.9 | 23.2
| 0.65 | 0.4 | 0.8 | 5.1
| 0.58 | 0 | 0.4 | 2.3
| 0.51 | 0 | 0 | 1.1
| 0.44 | 0 | 0 | 0
| <0.44 | 0 | 0 | 0
78 | 1 | 100 | 0 | 100 | 47562
| 0.93 | 100 | 0 | 91.6
| 0.86 | 99.7 | 0.3 | 84.6
| 0.79 | 98 | 1.7 | 80
| 0.72 | 97.5 | 0.5 | 76.5
| 0.65 | 65 | 32.5 | 74.6
| 0.58 | 48.5 | 16.5 | 61.3
| 0.51 | 16.9 | 31.6 | 55.4
| 0.44 | 15.4 | 1.5 | 42.1
| <0.44 | 0 | 15.4 | 20.5
79 | 1 | 100 | 0 | 100 | 63598
| 0.93 | 37.5 | 62.5 | 85.9
| 0.86 | 6.4 | 31.1 | 60.1
| 0.79 | 1.9 | 4.5 | 42.3
| 0.72 | 1 | 0.9 | 26.9
| 0.65 | 0.3 | 0.7 | 12.6
| 0.58 | 0 | 0.3 | 5.2
| 0.51 | 0 | 0 | 0.8
| 0.44 | 0 | 0 | 0
| <0.44 | 0 | 0 | 0
80 | 1 | 100 | 0 | 100 | 49875
| 0.93 | 66.8 | 33.2 | 72.1
| 0.86 | 25.9 | 39.9 | 47.3
| 0.79 | 10.5 | 15.4 | 30.7
| 0.72 | 1.4 | 9.1 | 15.3
| 0.65 | 0.9 | 1.5 | 7.5
| 0.58 | 0.1 | 0.8 | 2.6
| 0.51 | 0 | 0.1 | 0.5
| 0.44 | 0 | 0 | 0
| <0.44 | 0 | 0 | 0
81 | 1 | 100 | 0 | 100 | 61325
| 0.93 | 83.6 | 16.4 | 90.1
| 0.86 | 26.2 | 57.4 | 66.3
| 0.79 | 12.8 | 13.4 | 49
| 0.72 | 5.3 | 7.5 | 31.9
| 0.65 | 2.1 | 3.2 | 15.6
| 0.58 | 0.7 | 1.4 | 7.2
| 0.51 | 0 | 0.7 | 1.5
| 0.44 | 0 | 0 | 0
| <0.44 | 0 | 0 | 0
82 | 1 | 100 | 0 | 100 | 45458
| 0.93 | 78 | 22 | 76.4
| 0.86 | 3 | 75 | 50.5
| 0.79 | 1.2 | 1.8 | 32.9
| 0.72 | 0.6 | 0.6 | 17.7
| 0.65 | 0.3 | 0.3 | 8.3
| 0.58 | 0.1 | 0.2 | 2.7
| 0.51 | 0 | 0.1 | 0.5
| 0.44 | 0 | 0 | 0
| <0.44 | 0 | 0 | 0
83 | 1 | 100 | 0 | 100 | 47951
| 0.93 | 87.7 | 12.3 | 87.2
| 0.86 | 52.2 | 35.5 | 62.8
| 0.79 | 32.7 | 19.5 | 44.9
| 0.72 | 21.5 | 11.2 | 29.3
| 0.65 | 12.3 | 9.2 | 13.9
| 0.58 | 6.1 | 6.2 | 6.4
| 0.51 | 2 | 4.1 | 1.2
| 0.44 | 0.9 | 1.1 | 0.9
| <0.44 | 0 | 0.9 | 0
84 | 1 | 100 | 0 | 100 | 61325
| 0.93 | 81 | 19 | 70.3
| 0.86 | 17.2 | 63.8 | 45.7
| 0.79 | 4.9 | 12.3 | 28.8
| 0.72 | 1.7 | 3.2 | 13.4
| 0.65 | 0.6 | 1.1 | 6.9
| 0.58 | 0 | 0.6 | 2.3
| 0.51 | 0 | 0 | 0.4
| 0.44 | 0 | 0 | 0
| <0.44 | 0 | 0 | 0